## Sheet1
ENA | ENB | RA | RB | CNA | CNB | BG | ΔG | wt% | kobs
1.65 | 1.9 | 125 | 117 | 5 | 5 | 0.048 | -0.7324086 | 5 | 0.03429
1.88 | 1.91 | 116 | 115 | 4 | 6 | 0 | -0.6911933 | 5 | 0.14429
1.83 | 1.88 | 117 | 116 | 6 | 4 | 1.551 | -0.6805429 | 5 | 0.1341
1.55 | 1.9 | 117 | 117 | 6 | 4 | 0 | -0.5904859 | 5 | 0.1709
1.65 | 1.88 | 125 | 116 | 5 | 6 | 0.908 | -0.5034828 | 5 | 0.06656
1.65 | 1.9 | 125 | 117 | 5 | 5 | 0.048 | -0.7324086 | 10 | 0.03889
1.88 | 1.91 | 116 | 115 | 4 | 6 | 0 | -0.6911933 | 10 | 0.1371
1.83 | 1.88 | 117 | 116 | 6 | 4 | 1.551 | -0.6805429 | 10 | 0.13444
1.55 | 1.9 | 117 | 117 | 6 | 4 | 0 | -0.5904859 | 10 | 0.23004
1.65 | 1.88 | 125 | 116 | 5 | 6 | 0.908 | -0.5034828 | 10 | 0.1841
1.65 | 1.9 | 125 | 117 | 5 | 5 | 0.048 | -0.7324086 | 20 | 0.1236
1.88 | 1.91 | 116 | 115 | 4 | 6 | 0 | -0.6911933 | 20 | 0.22628
1.83 | 1.88 | 117 | 116 | 6 | 4 | 1.551 | -0.6805429 | 20 | 0.1606
1.55 | 1.9 | 117 | 117 | 6 | 4 | 0 | -0.5904859 | 20 | 0.22372
1.65 | 1.88 | 125 | 116 | 5 | 6 | 0.908 | -0.5034828 | 20 | 0.22705